## 23Y冲压(月)
2023 质量管理-柏拉图分析-冲压
月份 | 1月 | 2月 | 3月 | 4月 | 5月 | 6月 | 7月 | 8月 | 9月 | 10月 | 11月 | 12月 | 合计
进货批次 | 1月: 53; 2月: 112 | 165
合格批次 | 1月: 53; 2月: 112 | 165
不合格批次 | 1月: 0; 2月: 0 | 0
目标 | 1月: 100%; 2月: 100%; 3月: 100%; 4月: 100%; 5月: 100%; 6月: 100% | 100%
批次合格率 | 1月: 100%; 2月: 100% | 100%
数据:1月份 | RL | RH | RHL | 油污/叠加 | 短料 | 变形 | 压伤 | 毛刺 | 送货单不符 | 标签错误 | 混料 | 其他 | 合计
不合格批数 | 0 | 0 | 0 | 0 | 0 | 0 | 0 | 0 | 0 | 0 | 0 | 0 | 0
不良比率 | #DIV/0! | #DIV/0! | #DIV/0! | #DIV/0! | #DIV/0! | #DIV/0! | #DIV/0! | #DIV/0! | #DIV/0! | #DIV/0! | #DIV/0! | #DIV/0!
累计比率 | #DIV/0! | #DIV/0! | #DIV/0! | #DIV/0! | #DIV/0! | #DIV/0! | #DIV/0! | #DIV/0! | #DIV/0! | #DIV/0! | #DIV/0! | #DIV/0!
问题点统计
数据月份: 全年 | 1月 | 2月 | 3月 | 4月 | 5月 | 6月 | 7月 | 8月 | 9月 | 10月 | 11月 | 12月 | SUM
RHL (R高低) | 1月: 0; 2月: 0 | 0
RH (R高) | 1月: 0; 2月: 0 | 0
RL(R低) | 1月: 0; 2月: 0 | 0
油污/叠加 | 1月: 0; 2月: 0 | 0
短料 | 1月: 0; 2月: 0 | 0
变形 | 1月: 0; 2月: 0 | 0
压伤 | 1月: 0; 2月: 0 | 0
毛刺 | 1月: 0; 2月: 0 | 0
送货单不符 | 1月: 0; 2月: 0 | 0
混料 | 1月: 0; 2月: 0 | 0
标签错误 | 1月: 0; 2月: 0 | 0
混料 | 1月: 0; 2月: 0 | 0
尺寸超规 | 1月: 0; 2月: 0 | 0
其他 | 1月: 0; 2月: 0 | 0
Sum | 0 | 0 | 0 | 0 | 0 | 0 | 0 | 0 | 0 | 0 | 0 | 0 | 0

## 退货台帐
苏州利昇达电子科技有限公司
进料退货台帐
[9 empty] | 2023 | 年
序 | 异常单号 | 产品 | 供应商 | 异 常 | 回复方式 |  | 发出 | 回复 | 结案 | 备注
号 |  | 规格 |  | 内 容 | 书面 | 口头 | 日期 | 日期 | 日期
1
2
3
4
5
6
7
8
9
10
11
12
13
14
15
16
17
18
19
20
21
22
NQQABA066
管代﹕ 审核﹕ 制作﹕

## 2月检验数据
周别 | 日期 | R | P | 材质 | 样式 | 原材 批号 | 冲压 治具 | 中心值 | 0.5% | R目标 | R上限 | R下限 | 允收上限 | 允收下限 | R1 | R2 | R3 | R4 | R5 | R6 | R7 | R8 | R9 | R10 | R11 | R12 | R13 | R14 | R15 | R16 | R17 | R18 | R19 | R20 | MAX | MIN | R | 外观 判定 | 阻值 判定 | 米阻值
2305W | 2023-02-03 | 6 | 2W | 6J13 | - | CY221007051 | B2 |  | 0 | 5.634 | 5.72 | 5.548 | 5.7486 | 5.5203 | 5.634 | 5.739 | 5.658 | 5.604 | 5.664 | 5.763 | 5.714 | 5.652 | 5.659 | 5.768 | 5.687 | 5.666 | 5.644 | 5.752 | 5.672 | 5.644 | [7 empty] | OK | OK | 0.429
2305W | 2023-02-03 | 6 | 2W | 6J13 | - | CY221007052 | B2 |  | 0 | 5.634 | 5.72 | 5.548 | 5.7486 | 5.5203 | 5.61 | 5.727 | 5.64 | 5.628 | 5.645 | 5.746 | 5.664 | 5.641 | 5.597 | 5.712 | 5.635 | 5.593 | 5.585 | 5.69 | 5.609 | 5.585 | [7 empty] | OK | OK | 0.438
2305W | 2023-02-03 | 6 | 2W | 6J13 | - | CY221007050 | B2 |  | 0 | 5.634 | 5.72 | 5.548 | 5.7486 | 5.5203 | 5.605 | 5.716 | 5.576 | 5.607 | 5.671 | 5.712 | 5.701 | 5.666 | 5.664 | 5.723 | 5.746 | 5.693 | 5.669 | 5.826 | 5.725 | 5.663 | [7 empty] | OK | OK | 0.432
2306W | 2023-02-05 | 33 | 3W | 6J40 | O | CY230103025 | A1 | 32.02 | 32.1801 | 31.54 | 32.02 | 31.06 | 32.1801 | 30.9047 | 31.54 | 31.45 | 31.49 | 31.94 | 31.77 | 31.5 | 31.09 | 30.58 | 31.54 | 31.31 | 31.65 | 32.21 | [11 empty] | OK | OK | 0.464
2306W | 2023-02-05 | 50 | 3W | 6J12 | O | CY2301120028 | A4 | 49.7 | 49.9485 | 48.955 | 49.7 | 48.21 | 49.9485 | 47.9689 | R1: 49.12; R2: 49.2; R3: 48.98; R4: 48.64; R5: 48.9; R6: 48.46; R7: 48.82; R8: 48.6 |  |  |  | OK | OK | 0.459
2306W | 2023-02-05 | 50 | 3W | 6J12 | O | CY230112029 | A4 | 49.7 | 49.9485 | 48.955 | 49.7 | 48.21 | 49.9485 | 47.9689 | R1: 48.92; R2: 49.09; R3: 49.26; R4: 48.77; R5: 49.12; R6: 48.54; R7: 49.36; R8: 49.47 |  |  |  | OK | OK | 0.448
2306W | 2023-02-06 | 6 | 2W | 6J13 | - | CY221206005 | B2 |  | 0 | 5.634 | 5.72 | 5.548 | 5.7486 | 5.5203 | 5.692 | 5.718 | 5.718 | 5.705 | 5.638 | 5.742 | 5.705 | 5.632 | 5.645 | 5.714 | 5.679 | 5.611 | 5.681 | 5.719 | 5.717 | 5.654 | [7 empty] | OK | OK | 0.426
2306W | 2023-02-06 | 1S | 3W | CUMNSN | - | CY221124017 | S1 | 0.42 | 0.4221 | 0.4185 | 0.425 | 0.412 | 0.42712 | 0.40994 | 0.42 | 0.422 | 0.418 | 0.415 | 0.421 | 0.422 | 0.419 | 0.421 | 0.423 | 0.423 | 0.421 | 0.42 | 0.419 | 0.422 | 0.422 | 0.417 | [7 empty] | OK | OK | 0.286
2306W | 2023-02-06 | 2 | 2W | CUMNSN | - | CY221019014 | C1 | 1.595 | 1.603 | 1.571 | 1.595 | 1.547 | 1.603 | 1.5393 | R1: 1.569; R2: 1.569; R3: 1.556; R4: 1.592; R5: 1.574; R6: 1.577; R7: 1.557; R8: 1.601 |  |  |  | OK | OK | 0.287
2306W | 2023-02-06 | 33 | 3W | 6J40 | O | CY230103030 | A1 | 32.02 | 32.1801 | 31.54 | 32.02 | 31.06 | 32.1801 | 30.9047 | R1: 31.3; R2: 31.7; R3: 31.7; R4: 31.94; R5: 31.86; R6: 32.02; R7: 32.02; R8: 31.76 |  |  |  | OK | OK | 0.459
2306W | 2023-02-06 | 50 | 3W | 6J12 | O | CY230112027 | A4 | 49.7 | 49.9485 | 48.955 | 49.7 | 48.21 | 49.9485 | 47.9689 | R1: 48.89; R2: 48.87; R3: 48.88; R4: 49.67; R5: 49.18; R6: 48.89; R7: 48.71; R8: 48.96 |  |  |  | OK | OK | 0.459
2306W | 2023-02-06 | 33 | 3W | 6J40 | O | CY230103034 | A1 | 32.02 | 32.1801 | 31.54 | 32.02 | 31.06 | 32.1801 | 30.9047 | R1: 31.42; R2: 31.24; R3: 31.25; R4: 31.94; R5: 31.22; R6: 32.14; R7: 31.58; R8: 31.89 |  |  |  | OK | OK | 0.467
2306W | 2023-02-06 | 200 | 3W | CUMNNI | O | SG220927050 | F3 | 200.2 | 201.201 | 197.2 | 200.2 | 194.2 | 201.201 | 193.229 | R1: 196.9; R2: 195.8; R3: 196.1; R4: 198.7; R5: 196; R6: 196.8; R7: 197.1; R8: 197.6 |  |  |  | OK | OK | 0.482
2306W | 2023-02-07 | 33 | 3W | 6J40 | O | CY230103060 | A1 | 32.02 | 32.1801 | 31.54 | 32.02 | 31.06 | 32.1801 | 30.9047 | 31.54 | 31.31 | 31.41 | 32 | 31.77 | 31.62 | 31.59 | 32.08 | 31.6 | 31.7 | 31.54 | 32.09 | [11 empty] | OK | OK | 0.46
2306W | 2023-02-07 | 100 | 3W | 6J12 | O | CY230112031 | F3 | 100.2 | 100.701 | 98.68 | 100.2 | 97.16 | 100.701 | 96.6742 | R1: 97.87; R2: 100.04; R3: 98.73; R4: 97.12; R5: 97.65; R6: 99.03; R7: 98.12; R8: 97.3 |  |  |  | OK | OK | 0.448
2306W | 2023-02-07 | 6 | 2W | 6J13 | - | CY221206012 | B2 | 200.2 | 201.201 | 5.634 | 5.72 | 5.548 | 5.7486 | 5.5203 | 5.619 | 5.684 | 5.635 | 5.614 | 5.586 | 5.66 | 5.606 | 5.591 | 5.643 | 5.724 | 5.637 | 5.623 | 5.617 | 5.675 | 5.628 | 5.623 | [7 empty] | OK | OK | 0.43
2306W | 2023-02-09 | 6 | 2W | 6J13 | O | CY221206008 | B2 |  | 0 | 5.634 | 5.72 | 5.548 | 5.7486 | 5.5203 | R1: 5.637; R2: 5.582; R3: 5.586; R4: 5.719; R5: 5.658; R6: 5.618; R7: 5.644; R8: 5.719 |  |  |  | OK | OK | 0.421
2306W | 2023-02-09 | 100 | 3W | 6J12 | O | CY230112030 | F3 | 100.2 | 100.701 | 98.68 | 100.2 | 97.16 | 100.701 | 96.6742 | R1: 98.27; R2: 99.11; R3: 98.52; R4: 97.67; R5: 98.65; R6: 99.32; R7: 98.92; R8: 98.59 |  |  |  | OK | OK | 0.452
2306W | 2023-02-09 | 100 | 3W | 6J12 | O | CY230112037 | F2 | 100.2 | 100.701 | 98.68 | 100.2 | 97.16 | 100.701 | 96.6742 | R1: 98.6; R2: 97.78; R3: 98.44; R4: 99.18; R5: 99.56; R6: 98; R7: 98.75; R8: 10.65 |  |  |  | OK | OK | 0.446
2306W | 2023-02-09 | 6 | 2W | 6J13 | O | CY221206009 | B2 |  | 0 | 5.634 | 5.72 | 5.548 | 5.7486 | 5.5203 | R1: 5.615; R2: 5.71; R3: 5.659; R4: 5.611; R5: 5.658; R6: 5.638; R7: 5.628; R8: 5.7 |  |  |  | OK | OK | 0.43
2306W | 2023-02-09 | 100 | 3W | 6J12 | O | CY2301120033 | F3 | 100.2 | 100.701 | 98.68 | 100.2 | 97.16 | 100.701 | 96.6742 | R1: 98.67; R2: 100.27; R3: 99.12; R4: 97.52; R5: 99.54; R6: 100.4; R7: 100.25; R8: 99.03 |  |  |  | OK | OK | 0.461
2306W | 2023-02-10 | 100 | 3W | 6J12 | O | CY230112032 | F3 | 100.2 | 100.701 | 98.68 | 100.2 | 97.16 | 100.701 | 96.6742 | R1: 99.06; R2: 100.69; R3: 99.57; R4: 98.39; R5: 99.46; R6: 100.22; R7: 100.16; R8: 98.62 |  |  |  | OK | OK | 0.475
2306W | 2023-02-10 | 100 | 3W | 6J12 | O | CY230112036 | F3 | 100.2 | 100.701 | 98.68 | 100.2 | 97.16 | 100.701 | 96.6742 | R1: 99.7; R2: 99.8; R3: 98.83; R4: 100.12; R5: 100.14; R6: 98.81; R7: 98.97; R8: 100.17 |  |  |  | OK | OK | 0.447
2306W | 2023-02-10 | 6 | 2W | 6J13 | O | CY221206003 | B2 |  | 0 | 5.634 | 5.72 | 5.548 | 5.7486 | 5.5203 | R1: 5.604; R2: 5.683; R3: 5.631; R4: 5.574; R5: 5.709; R6: 5.607; R7: 5.589; R8: 5.569 |  |  |  | OK | OK | 0.423
2306W | 2023-02-10 | 6 | 2W | 6J13 | O | CY221206011 | B2 |  | 0 | 5.634 | 5.72 | 5.548 | 5.7486 | 5.5203 | R1: 5.663; R2: 5.582; R3: 5.524; R4: 5.71; R5: 5.511; R6: 5.716; R7: 5.576; R8: 5.649 |  |  |  | OK | OK | 0.435
2307W | 2023-02-11 | 3S | 3W | 6J13 | - | CY230112006 | S3 | 2.515 | 2.5276 | 2.5115 | 2.528 | 2.495 | 2.5406 | 2.4825 | 2.512 | 2.513 | 2.505 | 2.516 | 2.53 | 2.533 | 2.519 | 2.522 | 2.525 | 2..534 | 2.526 | 2.519 | [11 empty] | OK | OK | 0.423
2307W | 2023-02-11 | 3 | 1W | CUMNSN | - | NCT201110065 | 1206A1 | 2.83 | 2.8441 | 2.7385 | 2.78 | 2.697 | 2.7939 | 2.6835 | R1: 2.743; R2: 2.72; R3: 2.747; R4: 2.756; R5: 2.717; R6: 2.774; R7: 2.763; R8: 2.789 |  |  |  | OK | OK | 0.284
2307W | 2023-02-11 | 3 | 1W | CUMNSN | - | NCT201110088 | 1206A1 | 2.83 | 2.8441 | 2.7385 | 2.78 | 2.697 | 2.7939 | 2.6835 | R1: 2.743; R2: 2.794; R3: 2.772; R4: 2.827; R5: 2.738; R6: 2.783; R7: 2.737; R8: 2.785 |  |  |  | OK | OK | 0.287
2307W | 2023-02-11 | 3S | 3W | 6J13 | - | CY221206006 | S3 | 2.515 | 2.5276 | 2.502 | 2.54 | 2.464 | 2.5527 | 2.4517 | 2.476 | 2.528 | 2.498 | 2.524 | 2.487 | 2.533 | 2.501 | 2.505 | 2.487 | 2.521 | 2.548 | 2.498 | 2.482 | 2.513 | 2.504 | 2.519 | [7 empty] | OK | OK | 0.434
2307W | 2023-02-11 | 6 | 2W | 6J13 | - | CY221206002 | B2 |  | 0 | 5.634 | 5.72 | 5.548 | 5.7486 | 5.5203 | 5.633 | 5.68 | 5.665 | 5.61 | 5.574 | 5.708 | 5.572 | 5.589 | 5.615 | 5.689 | 5.665 | 5.591 | 5.659 | 5.805 | 5.693 | 5.638 | [7 empty] | OK | OK | 0.428
2307W | 2023-02-11 | 8 | 1W | 6J12 | - | CY211221070 | 1206B1 | 7.6 | 7.638 | 7.539 | 7.6 | 7.478 | 7.638 | 7.4406 | R1: 7.603; R2: 7.518; R3: 7.635; R4: 7.633; R5: 7.595; R6: 7.636; R7: 7.545; R8: 7.572 |  |  |  | OK | OK | 0.464
2307W | 2023-02-13 | 3S | 3W | 6J13 | - | CY230112001 | S3 | 2.515 | 2.5276 | 2.5115 | 2.528 | 2.495 | 2.5406 | 2.4825 | 2.533 | 2.541 | 2.534 | 2.546 | 2.51 | 2.541 | 2.536 | 2.538 | 2.509 | 2.548 | 2.525 | 2.522 | 2.515 | 2.533 | 2.53 | 2.534 | [7 empty] | OK | OK | 0.426
2307W | 2023-02-13 | 3 | 1W | CUMN7SN | - | CY201110080 | 1206A1 |  | 0 | 2.7385 | 2.78 | 2.697 | 2.7939 | 2.6835 | R1: 2.751; R2: 2.758; R3: 2.737; R4: 2.75; R5: 2.764; R6: 2.78; R7: 2.738; R8: 2.766 |  |  |  | OK | OK | 0.28
2307W | 2023-02-14 | 1S | 3W | CUMNSN | - | CY230103015 | S1 | 0.42 | 0.4221 | 0.43 | 0.434 | 0.426 | 0.43617 | 0.42387 | 0.435 | 0.436 | 0.433 | 0.432 | 0.428 | 0.436 | 0.431 | 0.428 | 0.427 | 0.428 | 0.435 | 0.425 | 0.427 | 0.431 | 0.431 | 0.426 | [7 empty] | OK | OK | 0.283
2307W | 2023-02-14 | 6 | 2W | 6J13 | - | CY221206010 | B2 | 5.72 | 5.7486 | 5.634 | 5.72 | 5.548 | 5.7486 | 5.5203 | 5.617 | 5.704 | 5.646 | 5.598 | 5.623 | 5.695 | 5.643 | 5.694 | 5.616 | 5.702 | 5.646 | 5.609 | 5.647 | 5.701 | 5.673 | 5.635 | [7 empty] | OK | OK | 0.433
2307W | 2023-02-14 | 6 | 2W | 6J13 | - | CY221206016 | B2 | 5.72 | 5.7486 | 5.634 | 5.72 | 5.548 | 5.7486 | 5.5203 | 5.577 | 5.706 | 5.634 | 5.549 | 5.577 | 5.705 | 5.635 | 5.578 | 5.565 | 5.666 | 5.599 | 5.574 | 5.526 | 5.624 | 5.572 | 5.739 | [7 empty] | OK | OK | 0.42
2307W | 2023-02-15 | 10 | 1W | 6J12 | - | CY230112020 | 1206B5 | 9.2 | 9.246 | 9.5785 | 10.07 | 9.087 | 10.1204 | 9.0416 | R1: 9.866; R2: 9.873; R3: 9.976; R4: 9.97; R5: 9.951; R6: 9.951; R7: 9.943; R8: 9.9; R9: 9.894; R10: 9.912 |  |  |  | OK | OK | 0.458
2307W | 2023-02-15 | 10 | 1W | 6J12 | - | CY211221094 | 1206B5 | 9.2 | 9.246 | 9.5785 | 10.07 | 9.087 | 10.1204 | 9.0416 | 9.903 | 9.98 | 9.982 | 10.026 | 10.025 | 9.971 | 9.887 | 9.953 | 9.904 | 9.98 | 9.978 | 10.01 | 9.975 | 9.909 | [9 empty] | OK | OK | 0.467
2307W | 2023-02-15 | 2 | 3W | CUMNSN | - | CY230112008 | C1 |  |  | 1.502 | 1.525 | 1.479 | 1.5326 | 1.4716 | 1.489 | 1.487 | 1.484 | 1.487 | 1.504 | 1.496 | 1.491 | 1.515 | 1.516 | 1.506 | 1.511 | 1.52 | 1.499 | 1.459 | 1.482 | 1.504 | [7 empty] | OK | OK | 0.291
2307W | 2023-02-15 | 2 | 3W | CUMNSN | - | CY230203071 | C1 |  |  | 1.502 | 1.525 | 1.479 | 1.5326 | 1.4716 | 1.496 | 1.482 | 1.482 | 1.525 | 1.505 | 1.515 | 1.493 | 1.525 | 1.497 | 1.484 | 1.485 | 1.516 | 1.5 | 1.487 | 1.487 | 1.524 | [7 empty] | OK | OK | 0.28
2307W | 2023-02-15 | 10 | 1W | 6J12 | - | CY230112014 | 1206B5 |  |  | 9.97 | 10.07 | 9.87 | 10.1204 | 9.8207 | R1: 10.054; R2: 10.05; R3: 9.916; R4: 9.885; R5: 10.009; R6: 9.976; R7: 9.902; R8: 9.922 |  |  |  | OK | OK | 0.461
2307W | 2023-02-16 | 2 | 3W | CUMNSN | - | CY230203067 | C1 |  |  | 1.502 | 1.525 | 1.479 | 1.5326 | 1.4716 | 1.506 | 1.529 | 1.513 | 1.499 | 1.522 | 1.528 | 1.526 | 1.499 | 1.497 | 1.524 | 1.511 | 1.499 | 1.506 | 1.527 | 1.505 | 1.506 | [7 empty] | OK | OK | 0.28
2307W | 2023-02-16 | 2 | 3W | CUMNSN | - | CY230203068 | C1 |  |  | 1.502 | 1.525 | 1.479 | 1.5326 | 1.4716 | 1.519 | 1.529 | 1.501 | 1.515 | 1.516 | 1.529 | 1.527 | 1.511 | 1.525 | 1.529 | 1.524 | 1.501 | 1.516 | 1.503 | 1.503 | 1.499 | [7 empty] | OK | OK | 0.28
2307W | 2023-02-16 | 2 | 3W | CUMNSN | - | CY230112007 | C1 |  |  | 1.502 | 1.525 | 1.479 | 1.5326 | 1.4716 | 1.518 | 1.508 | 1.506 | 1.529 | 1.52 | 1.506 | 1.499 | 1.539 | 1.511 | 1.531 | 1.489 | 1.483 | 1.505 | 1.509 | 1.504 | 1.524 | [7 empty] | OK | OK | 0.285
2307W | 2023-02-16 | 2 | 3W | CUMNSN | - | CY230202069 | C1 |  |  | 1.502 | 1.525 | 1.479 | 1.5326 | 1.4716 | R1: 1.477; R2: 1.488; R3: 1.484; R4: 1.482; R5: 1.497; R6: 1.521; R7: 1.504; R8: 1.482 |  |  |  | OK | OK | 0.279
2307W | 2023-02-16 | 25 | 1W | 6J12 | - | SG230111004 | E4 |  |  | 24.9 | 25.65 | 24.15 | 25.7782 | 24.0293 | 24.37 | 24.71 | 24.36 | 24.67 | 24.34 | 24.33 | 24.25 | 24.34 | 24.39 | 24.09 | 24.24 | 24.31 | 24.6 | 24.92 | 24.57 | 24.53 | [7 empty] | OK | OK | 0.451
2307W | 2023-02-16 | 10 | 1W | 6J12 | - | CY211221089 | 1206B5 |  |  | 10.12 | 10.22 | 10.02 | 10.2711 | 9.9699 | 10.134 | 10.06 | 10.118 | 10.047 | 10.108 | 10.017 | 10.172 | 10.22 | 10.137 | 10.093 | 10.054 | 90.02 | 10.123 | 10.058 | [9 empty] | OK | OK | 0.471
2307W | 2023-02-16 | 25 | 1W | 6J12 | - | CY211221072 | 1206D1 |  |  | 25.605 | 25.8 | 25.41 | 25.929 | 25.2829 | 25.67 | 25.87 | 25.88 | 25.9 | 25 | 25.78 | 25.51 | 25.58 | 25.68 | 25.69 | 25.87 | 25.97 | 25.5 | 25.53 | 25.71 | 25.93 | [7 empty] | OK | OK | 0.472
2307W | 2023-02-16 | 5 | 2W | 6J12 | - | CY230202064 | B2 |  |  | 4.5295 | 4.575 | 4.484 | 4.5979 | 4.4616 | 4.529 | 4.501 | 4.49 | 4.583 | 4.516 | 4.523 | 4.505 | 4.586 | 4.531 | 4.501 | 4.484 | 4.56 | 4.508 | 4.488 | 4.51 | 4.572 | [7 empty] | OK | OK | 0.459
2307W | 2023-02-17 | 5 | 2W | 6J12 | - | CY230203033 | B2 |  |  | 4.5295 | 4.575 | 4.484 | 4.5979 | 4.4616 | 4.525 | 4.572 | 4.547 | 4.54 | 4.507 | 4.569 | 4.528 | 4.523 | 4.531 | 4.561 | 4.591 | 4.515 | 4.491 | 4.553 | 4.508 | 4.492 | [7 empty] | OK | OK | 0.457
2307W | 2023-02-17 | 0 | 2W | T2紫铜带 | - | BS221213003 | C1 |  |  | 0.088 | 0.088 | 0.088 | 0.08844 | 0.08756 | 0.079 | 0.079 | 0.079 | 0.079 | 0.079 | 0.077 | 0.077 | 0.078 | 0.077 | 0.078 | 0.078 | 0.079 | [11 empty] | OK | OK
2307W | 2023-02-18 | 10 | 1W | 6J13 | - | GH230103007 | 1206B5 |  |  | 9.85 | 9.899 | 9.801 | 9.9485 | 9.752 | R1: 9.86; R2: 9.854; R3: 9.797; R4: 9.791; R5: 9.854; R6: 9.856; R7: 9.865; R8: 9.862 |  |  |  | OK | OK
2308W | 2023-02-18 | 5 | 2W | 6J12 | - | CY230203050 | B2 |  |  | 4.5295 | 4.575 | 4.484 | 4.5979 | 4.4616 | 4.556 | 4.532 | 4.464 | 4.564 | 4.491 | 4.493 | 4.542 | 4.623 | 4.567 | 4.553 | 5.449 | 4.575 | 4.523 | 4.507 | 4.56 | 4.56 | [7 empty] | OK | OK | 0.459
2308W | 2023-02-18 | 5 | 2W | 6J12 | - | CY230203047 | B2 |  |  | 4.5295 | 4.575 | 4.484 | 4.5979 | 4.4616 | 4.519 | 4.567 | 4.533 | 4.542 | 4.511 | 4.549 | 4.525 | 4.519 | 4.52 | 4.559 | 4.537 | 4.537 | 4.53 | 4.569 | 4.543 | 4.535 | [7 empty] | OK | OK | 0.464
2308W | 2023-02-18 | 5 | 2W | 6J12 | - | CY230203065 | E1 |  |  | 4.5295 | 4.575 | 4.484 | 4.5979 | 4.4616 | 4.463 | 4.579 | 4.505 | 4.48 | 4.452 | 4.536 | 4.475 | 4.458 | 4..502 | 4.511 | 4.524 | 4.51 | 4.52 | 4.49 | 4.484 | 4.591 | [7 empty] | OK | OK | 0.461
2308W | 2023-02-18 | 25 | 3W | 6J12 | - | SG230111002 | E4 |  |  | 24.9 | 25.65 | 24.15 | 25.7782 | 24.0293 | 24.98 | 24.31 | 24.52 | 25.27 | 24.38 | 24.19 | 24.17 | 24.81 | 24.87 | 24.38 | 24.53 | 25.03 | 24.68 | 25.3 | 25.04 | 24.54 | [7 empty] | OK | OK | 0.448
2308W | 2023-02-18 | 25 | 3W | 6J12 | - | SG230111003 | E4 |  |  | 24.9 | 25.65 | 24.15 | 25.7782 | 24.0293 | 24.71 | 24.23 | 24.36 | 25.12 | 24.68 | 24.25 | 24.36 | 25.1 | 24.64 | 24.21 | 24.24 | 25.15 | 25.86 | 25.33 | 25.42 | 25.32 | [7 empty] | OK | OK | 0.446
2308W | 2023-02-18 | 25 | 3W | 6J12 | - | SG230111010 | E4 |  |  | 24.9 | 25.65 | 24.15 | 25.7782 | 24.0293 | 24.71 | 24.23 | 24.36 | 25.12 | 24.68 | 24.25 | 24.36 | 25.1 | 24.64 | 24.21 | 24.24 | 24.15 | 25.86 | 24.33 | 25.42 | 25.32 | [7 empty] | OK | OK | 0.453
2308W | 2023-02-18 | 3 | 1W | CUMNSN | - | NCT201110091 | 1206A1 |  |  | 2.7385 | 2.78 | 2.697 | 2.7939 | 2.6835 | R1: 2.7363; R2: 2.735; R3: 2.768; R4: 2.73; R5: 2.757; R6: 2.725; R7: 2.757; R8: 2.797 |  |  |  | OK | OK | 0.288
2308W | 2023-02-18 | 3 | 1W | CUMNSN | - | NCT201110085 | 1206A1 |  |  | 2.7385 | 2.78 | 2.697 | 2.7939 | 2.6835 | R1: 2.76; R2: 2.766; R3: 2.731; R4: 2.76; R5: 2.764; R6: 2.754; R7: 2.775; R8: 2.775 |  |  |  | OK | OK | 0.281
2308W | 2023-02-18 | 3 | 1W | CUMNSN | - | NCT201110090 | 1206A1 |  |  | 2.7385 | 2.78 | 2.697 | 2.7939 | 2.6835 | R1: 2.768; R2: 2.742; R3: 2.708; R4: 2.768; R5: 2.738; R6: 2.686; R7: 2.787; R8: 2.713 |  |  |  | OK | OK | 0.281
2308W | 2023-02-18 | 3 | 1W | CUMNSN | - | NCT201110086 | 1206A1 |  |  | 2.7385 | 2.78 | 2.697 | 2.7939 | 2.6835 | R1: 2.725; R2: 2.695; R3: 2.722; R4: 2.745; R5: 2.703; R6: 2.745; R7: 2.748; R8: 2.715 |  |  |  | OK | OK | 0.285
2308W | 2023-02-18 | 25 | 1W | 6J12 | - | CY211221087 | 1206D1 |  |  | 25.105 | 25.8 | 24.41 | 25.929 | 24.2879 | 25.38 | 25.47 | 25.18 | 25.24 | 25.07 | 25.2 | 25.59 | 25.83 | 25.54 | 25.78 | 25.57 | 25.37 | 25.54 | 25.4 | 25.24 | 25.26 | [7 empty] | OK | OK | 0.474
2308W | 2023-02-19 | 5 | 2W | 6J12 | - | CY230203034 | B2 |  |  | 4.5295 | 4.575 | 4.484 | 4.5979 | 4.4616 | 4.559 | 4.581 | 4.556 | 4.546 | 4.509 | 4.554 | 4.524 | 4.506 | 4.567 | 4.606 | 4.582 | 4.574 | 4.533 | 4.577 | 4.539 | 4.517 | [7 empty] | OK | OK | 0.448
2308W | 2023-02-19 | 5 | 2W | 6J12 | - | CY230203049 | B2 |  |  | 4.5295 | 4.575 | 4.484 | 4.5979 | 4.4616 | 4.569 | 4.501 | 4.586 | 4.579 | 4.549 | 4.572 | 4.574 | 4.551 | 4.553 | 4.571 | 4.565 | 4.551 | 4.557 | 4.574 | 4.576 | 4.559 | [7 empty] | OK | OK | 0.457
2308W | 2023-02-19 | 0 | 1W | T2紫铜带 | - | BS221213010 | 1206A |  |  | 0.05 | 0.1 |  | 0.1005 | 0 | 0.101 | 0.1 | 0.102 | 0.1 | 0.103 | 0.101 | 0.1 | 0.1 | 0.099 | 0.102 | 0.1 | 0.102 | 0.101 | 0.1.02 | 0.099 | [8 empty] | OK | OK
2308W | 2023-02-20 | 100 | 1W | CUMNNI | - | CY230103016 | 1206E1 |  |  | 101.85 | 102.6 | 101.1 | 103.113 | 100.5945 | R1: 102.99; R2: 101.93; R3: 104.79; R4: 100.9; R5: 102.45; R6: 101.07; R7: 100.78; R8: 103 |  |  |  | OK | OK | 0.902
2308W | 2023-02-20 | 100 | 1W | CUMNNI | - | CY230103019 | 1206E1 |  |  | 101.85 | 102.6 | 101.1 | 103.113 | 100.5945 | R1: 102.28; R2: 102.29; R3: 103.23; R4: 100.56; R5: 102.5; R6: 102.35 |  |  |  | OK | OK | 0.9
2308W | 2023-02-20 | 25 | 3W | 6J12 | O | CY230214036 | E4 |  |  | 24.615 | 24.8 | 24.43 | 24.924 | 24.3078 | 24.25 | 24.09 | 24.41 | 24.7 | 24.73 | 24.28 | 24.78 | 24.25 | 24.9 | 24.62 | 24.8 | 24.74 | [11 empty] | OK | OK | 0.458
2308W | 2023-02-20 | 25 | 3W | 6J12 | O | CY230214034 | E4 |  |  | 24.615 | 24.8 | 24.43 | 24.924 | 24.3078 | R5: 24.44; R6: 24.69; R7: 24.32; R8: 24.53 |  |  |  | OK | OK | 0.457
2308W | 2023-02-20 | 25 | 3W | 6J12 | O | CY230214035 | E4 |  |  | 24.615 | 24.8 | 24.43 | 24.924 | 24.3078 | R5: 24.55; R6: 24.89; R7: 24.52; R8: 24.5 |  |  |  | OK | OK | 0.451
2308W | 2023-02-20 | 7 | 2W | 6J12 | O | CY230203059 | B3 |  |  | 6.5405 | 6.64 | 6.441 | 6.6732 | 6.4088 | R1: 6.496; R2: 6.537; R3: 6.498; R4: 6.477; R5: 6.508; R6: 6.511; R7: 6.478; R8: 6.523 |  |  |  | OK | OK | 0.453
2308W | 2023-02-22 | 2 | 3W | CUNMSN | - | CY230214011 | C1 |  |  | 1.495 | 1.518 | 1.472 | 1.5256 | 1.4646 | 1.501 | 1.498 | 1.491 | 1.53 | 1.506 | 1.493 | 1.495 | 1.522 | 1.512 | 1.491 | 1.494 | 1.523 | 1.502 | 1.495 | 1.493 | 1.519 | [7 empty] | OK | OK | 0.289
2308W | 2023-02-22 | 2 | 3W | CUNMSN | - | CY230214004 | C1 |  |  | 1.495 | 1.518 | 1.472 | 1.5256 | 1.4646 | 1.486 | 1.468 | 1.488 | 1.474 | 1.471 | 1.489 | 1.507 | 1.503 | 1.517 | 1.496 | 1.484 | 1.467 | 1.463 | 1.502 | 1.48 | 1.467 | [7 empty] | OK | OK | 0.295
2308W | 2023-02-22 | 25 | 3W | 6J12 | O | CY230214046 | E4 |  |  | 24.43 | 24.8 | 24.06 | 24.924 | 23.9397 | 24.26 | 24.55 | 24.32 | 24.17 | 24.25 | 24.42 | 24.32 | 24.28 | 24.17 | 24.12 | 24.15 | 24.27 | [11 empty] | OK | OK | 0.464
2308W | 2023-02-22 | 50 | 3W | 6J12 | O | CY230203075 | A4 |  |  | 49.325 | 49.7 | 48.95 | 49.9485 | 48.7052 | R1: 49.6; R2: 49.53; R3: 49; R4: 48.99; R5: 48.98; R6: 48.18; R7: 48.78; R8: 48.78 |  |  |  | OK | OK | 0.466
2308W | 2023-02-22 | 50 | 3W | 6J12 | O | CY230203074 | A4 |  |  | 49.325 | 49.7 | 48.95 | 49.9485 | 48.7052 | R1: 49.04; R2: 49.26; R3: 48.99; R4: 48.81; R5: 49.17; R6: 49.22; R7: 48.73; R8: 48.94 |  |  |  | OK | OK | 0.463
2308W | 2023-02-22 | 2 | 3W | CUNMSN | - | CY230214002 | C1 |  |  | 1.495 | 1.518 | 1.472 | 1.5256 | 1.4646 | 1.504 | 1.525 | 1.512 | 1.491 | 1.491 | 1.506 | 1.497 | 1.478 | 1.492 | 1.525 | 1.498 | 1.486 | 1.49 | 1.517 | 1.502 | 1.486 | [7 empty] | OK | OK | 0.286
2308W | 2023-02-22 | 100 | 1W | CUMNNI | - | CY230103017 | 1206E1 |  |  | 101.85 | 102.6 | 101.1 | 103.113 | 100.5945 | R1: 102.19; R2: 100.88; R3: 102.42; R4: 102.06; R5: 102.42; R6: 101.74; R7: 101.51; R8: 104.38; R9: 100.9; R10: 100.89 |  |  |  | OK | OK | 0.905
2308W | 2023-02-22 | 22 | 3W | 6J12 | O | CY230114013 | E4 |  |  | 21.375 | 21.7 | 21.05 | 21.8085 | 20.9447 | R1: 21.48; R2: 21.11; R3: 21.15; R4: 21.74; R5: 21.21; R6: 21.37; R7: 21.38; R8: 20.96 |  |  |  | OK | OK | 0.448
2308W | 2023-02-22 | 22 | 3W | 6J12 | O | CY230114012 | E4 |  |  | 21.375 | 21.7 | 21.05 | 21.8085 | 20.9447 | R1: 21.15; R2: 20.98; R3: 21.01; R4: 21.36; R5: 21.2; R6: 21.36; R7: 21.38; R8: 20.95 |  |  |  | OK | OK | 0.454
2308W | 2023-02-23 | 3 | 3W | 6J8 | - | CY230214021 | C2 |  |  | 2.482 | 2.52 | 2.444 | 2.5326 | 2.4318 | 2.471 | 2.455 | 2.451 | 2.497 | 2.471 | 2.506 | 2.461 | 2.484 | 2.443 | 2.459 | 2.436 | 0.474 | 2.498 | 2.521 | 2.468 | 2.451 | [7 empty] | OK | OK | 0.368
2308W | 2023-02-23 | 3 | 3W | 6J8 | - | CY220116009 | C2 |  |  | 2.482 | 2.52 | 2.444 | 2.5326 | 2.4318 | 2.516 | 2.517 | 2.497 | 2.551 | 2.461 | 2.455 | 2.445 | 2.491 | 2.509 | 2.509 | 2.494 | 2.544 | [11 empty] | OK | OK | 0.335
2308W | 2023-02-23 | 3 | 3W | 6J8 | - | CY230214024 | C2 |  |  | 2.482 | 2.52 | 2.444 | 2.5326 | 2.4318 | 2.458 | 2.441 | 2.447 | 2.453 | 2.501 | 2.501 | 2.501 | 2.526 | 2.504 | 2.475 | 2.495 | 2.514 | 2.487 | 2.5461 | 2.472 | 2.515 | [7 empty] | OK | OK | 0.373
2308W | 2023-02-23 | 3 | 3W | 6J8 | - | CY230214025 | C2 |  |  | 2.482 | 2.52 | 2.444 | 2.5326 | 2.4318 | 2.517 | 2.468 | 2.472 | 2.534 | 2.463 | 2.434 | 2.436 | 2.518 | 2.489 | 2.452 | 2.447 | 2.499 | 2.501 | 2.456 | 2.516 | 2.449 | [7 empty] | OK | OK | 0.38
2308W | 2023-02-24 | 50 | 3W | 6J12 | O | CY230203073 | A4 |  |  | 48.955 | 49.7 | 48.21 | 49.9485 | 47.9689 | R1: 49.29; R2: 48.88; R3: 49.01; R4: 49.14; R5: 48.32; R6: 48.3; R7: 48.92; R8: 48.32 |  |  |  | OK | OK | 0.448
2308W | 2023-02-24 | 4 | 3W | 6J12 | - | CY230203040 | C2 |  |  | 3.375 | 3.45 | 3.3 | 3.4672 | 3.2835 | 3.407 | 3.388 | 3.371 | 3.444 | 3.394 | 3.368 | 3.344 | 3.444 | 3.364 | 3.345 | 3.33 | 3.391 | 3.367 | 3.317 | 3.315 | 3.414 | [7 empty] | OK | OK | 0.454
2308W | 2023-02-24 | 2 | 3W | CUNMSN | - | CY230214013 | C1 |  |  | 1.495 | 1.518 | 1.472 | 1.5256 | 1.4646 | 1.473 | 1.515 | 1.487 | 1.467 | 1.487 | 1.521 | 1.495 | 1.487 | 1.475 | 1.518 | 1.489 | 1.467 | 1.488 | 1.524 | 1.498 | 1.48 | [7 empty] | OK | OK | 0.287
2308W | 2023-02-24 | 0.5S | 2W | CUNMSN | - | CY220503017 | L |  |  | 0.462 | 0.469 | 0.455 | 0.47135 | 0.45272 | 0.455 | 0.464 | 0.46 | 0.455 | 0.459 | 0.462 | 0.461 | 0.458 | 0.458 | 0.455 | 0.467 | 0.461 | 0.449 | 0.451 | 0.459 | 0.453 | [7 empty] | OK | OK | 0.287
2309W | 2023-02-25 | 2 | 3W | CUNMSN | - | CY230214010 | C1 |  |  | 1.495 | 1.518 | 1.472 | 1.5256 | 1.4646 | 1.512 | 1.477 | 1.489 | 1.521 | 1.496 | 1.466 | 1.465 | 1.511 | 1.491 | 1.522 | 1.499 | 1.479 | 1.512 | 1.486 | 1.483 | 1.526 | [7 empty] | OK | OK | 0.285
2309W | 2023-02-25 | 2 | 3W | CUNMSN | - | CY230214008 | C1 |  |  | 1.495 | 1.518 | 1.472 | 1.5256 | 1.4646 | 1.485 | 1.509 | 1.494 | 1.475 | 1.477 | 1.503 | 1.482 | 1.462 | 1.502 | 1.506 | 1.492 | 1.496 | 1.467 | 1.494 | 1.472 | 1.467 | [7 empty] | OK | OK | 0.282
2309W | 2023-02-25 | 2 | 3W | CUNMSN | - | CY230214001 | C1 |  |  | 1.495 | 1.518 | 1.472 | 1.5256 | 1.4646 | 1.492 | 1.523 | 1.507 | 1.482 | 1.486 | 1.511 | 1.496 | 1.485 | 1.498 | 1.511 | 1.501 | 1.503 | 1.493 | 1.503 | 1.483 | 1.48 | [7 empty] | OK | OK | 0.286
2309W | 2023-02-25 | 2 | 3W | CUNMSN | - | CY230214014 | C1 |  |  | 1.495 | 1.518 | 1.472 | 1.5256 | 1.4646 | 1.498 | 1.509 | 1.505 | 1.492 | 1.486 | 1.512 | 1.492 | 1.478 | 1.494 | 1.526 | 1.497 | 1.492 | 1.49 | 1.52 | 1.491 | 1.488 | [7 empty] | OK | OK | 0.285
2309W | 2023-02-25 | 8 | 1W | 6J12 | - | CY230112012 | 1206B1 |  |  | 7.33 | 7.403 | 7.257 | 7.44 | 7.2207 | 7.439 | 7.35 | 7.243 | 7.266 | 7.364 | 7.406 | 7.393 | 7.42 | 7.289 | 7.324 | 7.311 | 7.34 | [11 empty] | OK | OK | 0.479
2309W | 2023-02-25 | 8 | 1W | 6J12 | - | CY-230112012 | 1206B1 |  |  | 7.611 | 7.727 | 7.495 | 7.7656 | 7.4575 | R1: 7.552; R2: 7.575; R3: 7.458; R4: 7.458; R5: 7.492; R6: 7.465 |  |  |  | OK | OK
2309W | 2023-02-25 | 7 | 3W | 6J8 | O | CY210807095 | E1 |  |  | 6.1565 | 6.25 | 6.063 | 6.2812 | 6.0327 | 6.094 | 6.163 | 6.147 | 6.088 | 6.117 | 6.156 | 6.1 | 6.206 | 6.232 | 6.237 | 6.171 | 6.187 | 6.091 | 6.111 | 6.139 | 6.19 | [7 empty] | OK | OK | 0.346
2309W | 2023-02-25 | 100 | 3W | 6J12 | O | CY230112039 | F3 |  |  | 98.68 | 100.2 | 97.16 | 100.701 | 96.6742 | 98.03 | 98.99 | 98.32 | 98.68 | 98.17 | 98.57 | 99.36 | 93.9 | 98.8 | 98.24 | 97.57 | 97.82 | 99.37 | 98.67 | 98.15 | 97.49 | [7 empty] | OK | OK | 0.448
2309W | 2023-02-26 | 8 | 1W | 6J12 | - | CY230112016 | 1206B1 |  |  | 7.38 | 7.454 | 7.306 | 7.4913 | 7.2695 | 7.424 | 7.375 | 7.462 | 7.453 | 7.409 | 7.43 | 7.458 | 7.443 | 7.409 | 7.39 | 7.356 | 7.401 | [11 empty] | OK | OK | 0.485
2309W | 2023-02-26 | 8 | 1W | 6J12 | - | CY230112018 | 1206B1 |  |  | 7.33 | 7.403 | 7.257 | 7.44 | 7.2207 | 7.295 | 7.365 | 7.29 | 7.342 | 7.308 | 7.35 | 7.367 | 7.391 | 7.304 | 7.245 | 7.232 | 7.316 | [11 empty] | OK | OK | 0.475
2309W | 2023-02-26 | 2 | 3W | CUNMSN | - | CY230214012 | C1 |  |  | 1.495 | 1.518 | 1.472 | 1.5256 | 1.4646 | 1.501 | 1.498 | 1.509 | 1.502 | 1.505 | 1.48 | 1.487 | 1.511 | 1.506 | 1.485 | 1.496 | 1.517 | 1.509 | 1.483 | 1.499 | 1.527 | [7 empty] | OK | OK | 0.282
2309W | 2023-02-26 | 4 | 3W | 6J12 | - | CY230203045 | C2 |  |  | 3.375 | 3.45 | 3.3 | 3.4672 | 3.2835 | 3.345 | 3.44 | 3.371 | 3.312 | 3.419 | 3.419 | 3.409 | 3.358 | 3.429 | 3.358 | 3.314 | 3.376 | 3.44 | 3.372 | 3.34 | 3.372 | [7 empty] | OK | OK | 0.451
2309W | 2023-02-26 | 4 | 3W | 6J12 | - | CY230203041 | C2 |  |  | 3.375 | 3.45 | 3.3 | 3.4672 | 3.2835 | R1: 3.404; R2: 3.419; R3: 3.412; R4: 3.364; R5: 3.375; R6: 3.403; R7: 3.423; R8: 3.34; R9: 3.395; R10: 3.461; R11: 3.363 |  |  |  | OK | OK | 0.452
2309W | 2023-02-26 | 2 | 3W | CUNMSN | - | CY230214009 | C1 |  |  | 1.495 | 1.518 | 1.472 | 1.5256 | 1.4646 | 1.482 | 1.506 | 1.494 | 1.469 | 1.466 | 1.495 | 1.474 | 1.453 | 1.483 | 1.515 | 1.497 | 1.48 | 1.482 | 1.515 | 1.491 | 1.472 | [7 empty] | OK | OK | 0.285
2309W | 2023-02-26 | 2 | 3W | CUNMSN | - | CY230214005 | C1 |  |  | 1.495 | 1.518 | 1.472 | 1.5256 | 1.4646 | 1.492 | 1.5 | 1.492 | 1.513 | 1.505 | 1.483 | 1.49 | 1.512 | 1.508 | 1.496 | 1.493 | 1.515 | 1.502 | 1.474 | 1.482 | 1.507 | [7 empty] | OK | OK | 0.283
2309W | 2023-02-26 | 3 | 3W | 6J8 | O | CY230214020 | C2 |  |  | 2.551 | 2.59 | 2.512 | 2.6029 | 2.4994 | R1: 2.51; R2: 2.571; R3: 5.537; R4: 5.506; R5: 2.533; R6: 2.499; R7: 2.519; R8: 2.564 |  |  |  | OK | OK | 0.35
2309W | 2023-02-26 | 3 | 2W | 6J8 | O | SG230212001 | C2 |  |  | 2.561 | 2.6 | 2.522 | 2.613 | 2.5094 | R1: 2.592; R2: 2.569; R3: 2.58; R4: 2.559 |  |  |  | OK | OK | 0.351
2309W | 2023-02-26 | 3.5 | 2W | 6J8 | O | SG230212002 | C2 |  |  | 3.103 | 3.15 | 3.056 | 3.1658 | 3.0407 | R1: 3.068; R2: 3.132; R3: 3.106; R4: 3.064 |  |  |  | OK | OK | 0.349
2309W | 2023-02-27 | 7 | 1W | 6J12 | - | CY230112011 | 1206B1 |  |  | 6.4465 | 6.472 | 6.421 | 6.5044 | 6.3889 | 6.465 | 6.484 | 6.443 | 6.497 | 6.411 | 6.463 | 6.47 | 6.428 | 6.388 | 6.392 | 6.44 | 6.476 | [11 empty] | OK | OK | 0.458
2309W | 2023-02-27 | 8 | 1W | 6J12 | - | CY230112017 | 1206B1 |  |  | 7.24 | 7.35 | 7.13 | 7.3868 | 7.0944 | 7.283 | 7.283 | 7.253 | 7.208 | 7.162 | 7.167 | 7.245 | 7.293 | 7.165 | 7.142 | 7.271 | 7.251 | 7.152 | 7.163 | [9 empty] | OK | OK | 0.464
2309W | 2023-02-27 | 5 | 1W | 6J12 | - | CY210612187 | 1206A6 |  |  | 4.68 | 4.727 | 4.633 | 4.7506 | 4.6098 | 4.721 | 4.676 | 4.721 | 4.697 | 4.714 | 4.684 | 4.728 | 4.654 | 4.738 | 4.673 | 4.677 | 4.64 | [11 empty] | OK | OK | 0.448
2309W | 2023-02-27 | 4 | 3W | 6J12 | - | CY230203037 | C2 |  |  | 3.375 | 3.45 | 3.3 | 3.4672 | 3.2835 | 3.34 | 3.42 | 3.368 | 3.311 | 3.42 | 3.459 | 3.426 | 3.377 | 3.351 | 3.425 | 3.355 | 3.326 | 3.359 | 3.441 | 3.375 | 3.334 | [7 empty] | OK | OK | 0.458
2309W | 2023-02-27 | 4 | 3W | 6J12 | - | CY230203036 | C2 |  |  | 3.375 | 3.45 | 3.3 | 3.4672 | 3.2835 | 3.4 | 3.464 | 3.407 | 3.357 | 3.371 | 3.413 | 3.39 | 3.336 | 3.375 | 3.437 | 3.3967 | 3.355 | [11 empty] | OK | OK | 0.456
...................................................................................................................................................................................................................................................................................................

## 1月检验数据
周别 | 日期 | R | P | 材质 | 样式 | 原材 批号 | 冲压 治具 | 中心值 | 0.5% | 3% | R目标 | R上限 | R下限 | 允收上限 | 允收下限 | R1 | R2 | R3 | R4 | R5 | R6 | R7 | R8 | R9 | R10 | R11 | R12 | R13 | R14 | R15 | R16 | MAX | MIN | R | 外观 判定 | 阻值 判定 | 米阻值 | NCT备注
2301W | 2022-01-03 | 24 | 1W | 6J13 | - | GH211126003 | 1206D2 |  | 0 | 0 | 24.3 | 24.37 | 24.23 | 24.4918 | 24.3512 | R1: 24.38; R2: 24.37; R3: 24.38; R4: 24.27; R5: 24.37 |  |  |  | OK | OK | 0.418
2301W | 2022-01-03 | 0 | 1W | T2紫铜带 | - | BS221213013 | 1206A |  | 0 | 0 | 0.05 | 0.1 |  | 0.1005 | 0 | 0.1 | 0.099 | 0.1 | 0.1 | 0.099 | 0.1 | 0.099 | 0.098 | 0.099 | 0.099 | 0.098 | 0.1 | 0.1 | 0.098 | 0.098 | 0.099 |  |  |  | OK | OK
2301W | 2022-01-03 | 0 | 1W | T2紫铜带 | - | BS221213014 | 1206A |  | 0 | 0 | 0.05 | 0.1 |  | 0.1005 | 0 | 0.099 | 0.1 | 0.099 | 0.099 | 0.1 | 0.099 | 0.099 | 0.099 | 0.099 | 0.098 | 0.098 | 0.1 | 0.1 | 0.098 | 0.098 | 0.1 |  |  |  | OK | OK
2301W | 2022-01-05 | 1S | 3W | CUMNSN | - | CY221124020 | S1 | 1.23 | 1.2362 | 1.2263 | 0.4185 | 0.425 | 0.412 | 0.42712 | 0.41406 | 0.419 | 0.421 | 0.419 | 0.414 | 0.423 | 0.425 | 0.422 | 0.42 | 0.422 | 0.424 | 0.421 | 0.417 | 0.422 | 0.425 | 0.423 | 0.415 |  |  |  | OK | OK | 0.28
2301W | 2022-01-05 | 20 | 3W | 6J13 | - | CY22715168 | E4 | 19.5 | 19.5975 | 19.4415 | 19.55 | 19.75 | 19.35 | 19.8487 | 19.4468 | 19.58 | 19.95 | 19.71 | 19.55 | 19.6 | 19.76 | 19.66 | 19.59 | 19.62 | 19.77 | 19.44 | 19.56 | 19.53 | 19.65 | 19.58 | 19.64 |  |  |  | OK | OK | 0.428
2301W | 2022-01-05 | 1S | 3W | CUMNSN | - | CY221124026 | S1 | 1.23 | 1.2362 | 1.2263 | 0.4185 | 0.425 | 0.412 | 0.42712 | 0.41406 | 0.423 | 0.41 | 0.418 | 0.425 | 0.422 | 0.417 | 0.419 | 0.426 | 0.427 | 0.416 | 0.426 | 0.42 | [7 empty] | OK | OK | 0.286
2301W | 2022-01-05 | 1S | 3W | CUMNSN | - | CY221124029 | S1 | 1.23 | 1.2362 | 1.2263 | 0.4185 | 0.425 | 0.412 | 0.42712 | 0.41406 | 0.422 | 0.427 | 0.422 | 0.416 | 0.426 | 0.427 | 0.426 | 0.422 | 0.424 | 0.42 | 0.42 | 0.418 | 0.424 | 0.428 | 0.425 | 0.417 |  |  |  | OK | OK | 0.286
2302W | 2022-01-07 | 1S | 3W | CUMNSN | - | CY221123008 | S1 | 1.23 | 1.2362 | 1.2263 | 0.4185 | 0.425 | 0.412 | 0.42712 | 0.41406 | 0.423 | 0.413 | 0.418 | 0.421 | 0.428 | 0.418 | 0.424 | 0.423 | 0.427 | 0.42 | 0.422 | 0.421 | 0.423 | 0.416 | 0.42 | 0.421 |  |  |  | OK | OK | 0.288
2302W | 2022-01-08 | 1S | 3W | CUMNSN | - | CY221123018 | S1 | 1.23 | 1.2362 | 1.2263 | 0.4185 | 0.425 | 0.412 | 0.42712 | 0.41406 | 0.424 | 0.427 | 0.428 | 0.424 | 0.426 | 0.423 | 0.428 | 0.425 | 0.423 | 0.423 | 0.425 | 0.421 | [7 empty] | OK | OK | 0.286
2302W | 2022-01-08 | 1S | 3W | CUMNSN | - | CY221124021 | S1 | 1.23 | 1.2362 | 1.2263 | 0.4185 | 0.425 | 0.412 | 0.42712 | 0.41406 | R1: 0.423; R2: 0.414; R3: 0.42; R4: 0.428; R5: 0.425; R6: 0.414; R7: 0.422; R8: 0.428 |  |  |  | OK | OK | 0.281
2302W | 2022-01-08 | 1S | 3W | CUMNSN | - | CY221124018 | S1 | 1.23 | 1.2362 | 1.2263 | 0.4185 | 0.425 | 0.412 | 0.42712 | 0.41406 | 0.426 | 0.414 | 0.425 | 0.424 | 0.418 | 0.42 | 0.422 | 0.427 | 0.416 | 0.428 | 0.423 | 0.427 | 0.415 | 0.425 | 0.428 | 0.423 |  |  |  | OK | OK | 0.285
2302W | 2022-01-08 | 1S | 3W | CUMNSN | - | CY221124028 | S1 | 1.23 | 1.2362 | 1.2263 | 0.4185 | 0.425 | 0.412 | 0.42712 | 0.41406 | 0.422 | 0.427 | 0.426 | 0.423 | 0.42 | 0.427 | 0.423 | 0.418 | 0.419 | 0.425 | 0.426 | 0.422 | 0.423 | 0.424 | 0.428 | 0.421 |  |  |  | OK | OK | 0.289
2302W | 2022-01-08 | 1S | 3W | CUMNSN | - | CY221124023 | S1 | 1.23 | 1.2362 | 1.2263 | 0.4185 | 0.425 | 0.412 | 0.42712 | 0.41406 | 0.424 | 0.416 | 0.428 | 0.427 | 0.416 | 0.422 | 0.422 | 0.427 | 0.426 | 0.414 | 0.421 | 0.426 | 0.428 | 0.414 | 0.421 | 0.426 |  |  |  | OK | OK | 0.288
2302W | 2022-01-08 | 1S | 3W | CUMNSN | - | CY221124024 | S1 | 1.23 | 1.2362 | 1.2263 | 0.4185 | 0.425 | 0.412 | 0.42712 | 0.41406 | 0.421 | 0.424 | 0.422 | 0.418 | 0.42 | 0.428 | 0.42 | 0.418 | 0.422 | 0.422 | 0.428 | 0.419 | 0.42 | 0.428 | 0.427 | 0.422 |  |  |  | OK | OK | 0.284
2302W | 2022-01-08 | 1S | 3W | CUMNSN | - | CY221124027 | S1 | 1.23 | 1.2362 | 1.2263 | 0.4185 | 0.425 | 0.412 | 0.42712 | 0.41406 | 0.423 | 0.414 | 0.427 | 0.428 | 0.423 | 0.419 | 0.427 | 0.426 | 0.428 | 0.414 | 0.421 | 0.425 | 0.428 | 0.415 | 0.419 | 0.425 |  |  |  | OK | OK | 0.285
2302W | 2022-01-08 | 1S | 3W | CUMNSN | - | CY221124022 | S1 | 1.23 | 1.2362 | 1.2263 | 0.4185 | 0.425 | 0.412 | 0.42712 | 0.41406 | 0.421 | 0.418 | 0.42 | 0.419 | 0.42 | 415 | 0.418 | 0.416 | 0.414 | 0.417 | 0.416 | 0.418 | 0.416 | 0.417 | 0.42 | 0.419 |  |  |  | OK | OK | 0.283
2302W | 2022-01-08 | 3S | 3W | 6J13 | - | CY221007042 | S3 | 2.515 | 2.5276 | 2.5075 | 2.4775 | 2.515 | 2.44 | 2.5276 | 2.4522 | R1: 2.45; R2: 2.46; R3: 2.453; R4: 2.458; R5: 2.464; R6: 2.477; R7: 2.472; R8: 2.472 |  |  |  | OK | OK | 0.435
2302W | 2022-01-08 | 30 | 3W | 6J12 | - | SG220527003 | A1 | 29.25 | 29.3962 | 29.1623 | 29.35 | 29.5 | 29.2 | 29.6475 | 29.346 | 29.32 | 29.29 | 28.97 | 29.1 | 29.49 | 29.73 | 29.59 | 29.53 | 29.53 | 29.6 | 29.61 | 29.62 | [7 empty] | OK | OK | 0.46
2302W | 2022-01-08 | 3S | 3W | 6J40 | - | CY221007002 | S3 | 2.492 | 2.5045 | 2.4845 | 2.4545 | 2.492 | 2.417 | 2.5045 | 2.4291 | 2.465 | 2.505 | 2.481 | 2.46 | 2.489 | 2.494 | 2.498 | 2.449 | 2.46 | 2.473 | 2.487 | 2.447 | 2.455 | 2.478 | 2.465 | 2.446 |  |  |  | OK | OK | 0.459
2302W | 2022-01-08 | 50 | 3W | 6J40 | - | CY221007070 | A4 | 49.25 | 49.4963 | 49.1022 | 49.29 | 49.54 | 49.04 | 49.7877 | 49.2852 | R1: 49.51; R2: 49.32; R3: 49.85; R4: 49.29; R5: 49.7; R6: 49.29; R7: 49.44; R8: 49.41 |  |  |  | OK | OK | 0.467
2302W | 2022-01-08 | 3S | 3W | 6J13 | - | CY221007041 | S3 | 2.515 | 2.5276 | 2.5075 | 2.4775 | 2.515 | 2.44 | 2.5276 | 2.4522 | 2.49 | 2.523 | 22.517 | 2.496 | 2.519 | 2.525 | 2.528 | 2.487 | 2.483 | 2.529 | 2.495 | 2.483 | 2.462 | 2.514 | 2.478 | 2.467 |  |  |  | OK | OK | 0.436
2302W | 2022-01-08 | 0 | 1W | T2紫铜带 | - | BS221213012 | 1206A |  | 0 | 0 | 0.1 | 0.1 | 0.1 | 0.1005 | 0.1005 | 0.1 | 0.1 | 0.098 | 0.1 | 0.101 | 0.101 | 0.099 | 0.102 | 0.1 | 0.1 | 0.1 | 0.099 | 0.1 | 0.099 | 0.1 | 0.1 |  |  |  | OK | OK
2302W | 2022-01-08 | 24 | 1W | 6J12 | - | CY211221079 | 1206D1 |  | 0 | 0 | 23.55 | 23.91 | 23.19 | 24.0296 | 23.3059 | 24.01 | 23.73 | 23.92 | 23.76 | 24.01 | 24.01 | 24 | 23.92 | 23.8 | 23.95 | 23.81 | 23.65 | 23.8 | 23.63 | 24.02 | 23.93 |  |  |  | OK | OK | 0.46
2302W | 2022-01-09 | 20 | 3W | 6J13 | - | CY220830004 | E4 | 19.5 | 19.5975 | 19.4415 | 19.55 | 19.75 | 19.35 | 19.8487 | 19.4468 | 19.81 | 19.89 | 19.65 | 19.58 | 19.58 | 19.65 | 19.63 | 19.69 | 19.64 | 19.56 | 19.46 | 19.44 | 19.9 | 19.85 | 19.57 | 19.67 |  |  |  | OK | OK | 0.431
2302W | 2022-01-09 | 3S | 3W | 6J13 | - | CY221206014 | S3 | 2.515 | 2.5276 | 2.5075 | 2.4775 | 2.515 | 2.44 | 2.5276 | 2.4522 | 2.478 | 2.493 | 2.483 | 2.488 | 2.51 | 2.515 | 2.519 | 2.5 | 2.469 | 2.486 | 2.475 | 2.471 | [7 empty] | OK | OK | 0.421
2302W | 2022-01-09 | 20 | 3W | 6J13 | - | CY220830005 | E4 | 19.5 | 19.5975 | 19.4415 | 19.55 | 19.75 | 19.35 | 19.8487 | 19.4468 | 19.44 | 19.61 | 19.55 | 19.61 | 19.49 | 19.53 | 19.47 | 19.48 | 19.55 | 19.72 | 19.69 | 19.67 | 19.54 | 19.71 | 19.67 | 19.65 |  |  |  | OK | OK | 0.429
2302W | 2022-01-09 | 3S | 3W | 6J13 | - | CY221007054 | S3 | 2.515 | 2.5276 | 2.5075 | 2.4775 | 2.515 | 2.44 | 2.5276 | 2.4522 | 2.473 | 2.502 | 2.478 | 2.458 | 2.477 | 2.512 | 2.483 | 2.453 | 2.474 | 2.498 | 2.48 | 2.448 | 2.484 | 2.495 | 2.484 | 2.452 |  |  |  | OK | OK | 0.434
2302W | 2022-01-10 | 3S | 3W | 6J13 | - | CY221007040 | S3 | 2.515 | 2.5276 | 2.5075 | 2.4775 | 2.515 | 2.44 | 2.5276 | 2.4522 | 2.492 | 2.523 | 2.501 | 2.484 | 2.51 | 2.519 | 2.508 | 2.499 | 2.503 | 2.511 | 2.547 | 2.507 | 2.488 | 2.521 | 2.499 | 2.479 |  |  |  | OK | OK | 0.435
2302W | 2022-01-10 | 25 | 3W | 6J12 | - | SG220527045 | E4 | 24.8 | 24.924 | 24.7256 | 24.9 | 25.02 | 24.78 | 25.1451 | 24.9039 | 25.17 | 24.8 | 24.97 | 25.18 | 25.04 | 24.73 | 24.94 | 25.17 | 24.95 | 24.93 | 25 | 25.05 | 24.48 | 24.6 | 24.93 |  |  |  |  | OK | OK | 0.458
2302W | 2022-01-10 | 2 | 3W | CUMNSN | - | CY221206034 | C1 | 1.525 | 1.5326 | 1.5204 | 1.525 | 1.533 | 1.517 | 1.5407 | 1.5246 | 1.54 | 1.523 | 1.524 | 1.538 | 1.53 | 1.528 | 1.528 | 1.527 | 1.545 | 1.525 | 1.53 | 1.537 | [7 empty] | OK | OK | 0.282
2302W | 2022-01-10 | 1S | 3W | CUMNSN | - | CY221126025 | S1 | 1.23 | 1.2362 | 1.2263 | 0.4185 | 0.425 | 0.412 | 0.42712 | 0.41406 | 0.425 | 0.422 | 0.427 | 0.421 | 0.427 | 0.427 | 0.422 | 0.423 | 0.427 | 0.426 | 0.426 | 0.418 | 0.427 | 0.425 | 0.422 | 0.423 |  |  |  | OK | OK | 0.284
2302W | 2022-01-11 | 5 | 3W | 6J40 | O | CY221206041 | C3 | 4.42 | 4.4421 | 4.4067 | 4.3535 | 4.42 | 4.287 | 4.4421 | 4.3084 | R1: 4.371; R2: 4.397; R3: 4.336; R4: 4.437 |  |  |  | OK | OK | 0.463
2302W | 2022-01-11 | 20 | 3W | 6J13 | O | CY220830002 | E4 | 19.5 | 19.5975 | 19.4415 | 19.21 | 19.5 | 18.92 | 19.5975 | 19.0146 | R1: 19.17; R2: 19.28; R3: 19.21; R4: 19.22 |  |  |  | OK | OK | 0.435
2302W | 2022-01-11 | 5 | 3W | 6J40 | O | CY221206043 | C3 | 4.42 | 4.4421 | 4.4067 | 4.3535 | 4.42 | 4.287 | 4.4421 | 4.3084 | R1: 4.388; R2: 4.312; R3: 4.348; R4: 4.387 |  |  |  | OK | OK | 0.465
2302W | 2022-01-11 | 5 | 3W | 6J40 | O | CY221206040 | C3 | 4.42 | 4.4421 | 4.4067 | 4.3535 | 4.42 | 4.287 | 4.4421 | 4.3084 | R1: 4.373; R2: 4.4; R3: 4.362; R4: 4.383 |  |  |  | OK | OK | 0.464
2302W | 2022-01-11 | 5 | 3W | 6J40 | O | CY221206044 | C3 | 4.42 | 4.4421 | 4.4067 | 4.3535 | 4.42 | 4.287 | 4.4421 | 4.3084 | R1: 4.415; R2: 4.416; R3: 4.418; R4: 4.396 |  |  |  | OK | OK | 0.459
2302W | 2022-01-11 | 5 | 3W | 6J40 | O | CY221206037 | C3 | 4.42 | 4.4421 | 4.4067 | 4.3535 | 4.42 | 4.287 | 4.4421 | 4.3084 | R1: 4.38; R2: 4.369; R3: 4.322; R4: 4.382 |  |  |  | OK | OK | 0.462
2302W | 2022-01-11 | 20 | 3W | 6J13 | O | CY220830007 | E4 | 19.5 | 19.5975 | 19.4415 | 19.21 | 19.5 | 18.92 | 19.5975 | 19.0146 | R1: 19.36; R2: 18.17; R3: 19.23; R4: 19.48 |  |  |  | OK | OK | 0.421
2302W | 2022-01-11 | 5 | 3W | 6J40 | O | CY221206042 | C3 | 4.42 | 4.4421 | 4.4067 | 4.3535 | 4.42 | 4.287 | 4.4421 | 4.3084 | R1: 4.373; R2: 4.385; R3: 4.342; R4: 4.42 |  |  |  | OK | OK | 0.471
2302W | 2022-01-11 | 5 | 3W | 6J40 | O | CY221206039 | C3 | 4.42 | 4.4421 | 4.4067 | 4.3535 | 4.42 | 4.287 | 4.4421 | 4.3084 | R1: 4.333; R2: 4.411; R3: 4.367; R4: 4.284 |  |  |  | OK | OK | 0.459
2302W | 2022-01-11 | 5 | 3W | 6J40 | O | CY221206038 | C3 | 4.42 | 4.4421 | 4.4067 | 4.3535 | 4.42 | 4.287 | 4.4421 | 4.3084 | R1: 4.316; R2: 4.378; R3: 4.351; R4: 4.385 |  |  |  | OK | OK | 0.467
2302W | 2022-01-11 | 4 | 3W | 6J12 | O | CY221206019 | C2 |  | 0 | 0 | 3.349 | 3.4 | 3.298 | 3.417 | 3.3145 | R1: 3.344; R2: 3.319; R3: 3.332; R4: 3.38 |  |  |  | OK | OK | 0.461
2303W | 2022-01-14 | 15 | 3W | 6J40 | O | CY2310103035 | E3 | 14.35 | 14.4217 | 14.307 | 14.135 | 14.35 | 13.92 | 14.4217 | 13.9896 | 14.06 | 14.18 | 14.11 | 14.03 | 14.08 | 14.01 | 14.03 | 14.12 | 14.24 | 14.34 | 14.27 | 14.14 | [7 empty] | OK | OK | 0.461
2303W | 2022-01-14 | 4 | 3W | 6J12 | O | CY221206018 | C2 | 3.4 | 3.417 | 3.3898 | 3.349 | 3.4 | 3.298 | 3.417 | 3.3145 | R1: 3.372; R2: 3.341; R3: 3.342; R4: 3.432; R5: 3.366; R6: 3.408; R7: 3.379; R8: 3.358 |  |  |  | OK | OK | 0.461
2303W | 2022-01-14 | 4 | 3W | 6J12 | O | CY221007027 | C2 | 3.4 | 3.417 | 3.3898 | 3.349 | 3.4 | 3.298 | 3.417 | 3.3145 | R1: 3.362; R2: 3.396; R3: 3.366; R4: 3.36; R5: 3.378; R6: 3.321; R7: 3.343; R8: 3.393 |  |  |  | OK | OK | 0.469
2303W | 2022-01-14 | 4 | 3W | 6J12 | O | CY221007023 | C2 | 3.4 | 3.417 | 3.3898 | 3.349 | 3.4 | 3.298 | 3.417 | 3.3145 | R1: 3.378; R2: 3.32; R3: 3.348; R4: 3.376; R5: 3.322; R6: 3.302; R7: 3.319; R8: 3.353 |  |  |  | OK | OK | 0.473
2303W | 2022-01-14 | 15 | 3W | 6J40 | O | CY230103050 | E3 | 14.35 | 14.4217 | 14.307 | 14.135 | 14.35 | 13.92 | 14.4217 | 13.9896 | R1: 14.14; R2: 14.22; R3: 14.13; R4: 14.14; R5: 14.31; R6: 14.2; R7: 14.14; R8: 14.14 |  |  |  | OK | OK | 0.461
2303W | 2022-01-14 | 15 | 3W | 6J40 | O | CY230103054 | E3 | 14.35 | 14.4217 | 14.307 | 14.135 | 14.35 | 13.92 | 14.4217 | 13.9896 | R1: 14.15; R2: 14.12; R3: 14.22; R4: 14.23; R5: 14.02; R6: 14.17; R7: 14.15; R8: 14.08 |  |  |  | OK | OK | 0.464
2303W | 2022-01-14 | 2 | 3W | CUMNSN | O | CY221206028 | C1 | 1.52 | 1.5276 | 1.5154 | 1.502 | 1.525 | 1.479 | 1.5326 | 1.4864 | R1: 1.509; R2: 1.508; R3: 1.488; R4: 1.508; R5: 1.507; R6: 1.5; R7: 1.517; R8: 1.527 |  |  |  | OK | OK | 0.286
2303W | 2022-01-14 | 2 | 3W | CUMNSN | O | CY221206029 | C1 | 1.52 | 1.5276 | 1.5154 | 1.502 | 1.525 | 1.479 | 1.5326 | 1.4864 | R1: 1.522; R2: 1.509; R3: 1.549; R4: 1.528; R5: 1.489; R6: 1.526; R7: 1.512; R8: 1.501 |  |  |  | OK | OK | 0.283
2303W | 2022-01-14 | 15 | 3W | 6J40 | O | CY230103052 | E3 | 14.35 | 14.4217 | 14.307 | 14.135 | 14.35 | 13.92 | 14.4217 | 13.9896 | R1: 14.11; R2: 14; R3: 14.11; R4: 14.18; R5: 14.17; R6: 14.22; R7: 14.15; R8: 13.97 |  |  |  | OK | OK | 0.472
2303W | 2022-01-14 | 33 | 3W | 6J40 | O | CY230103049 | A1 | 29.12 | 29.2656 | 29.0326 | 31.54 | 32.02 | 31.06 | 32.1801 | 31.2153 | R1: 31.3; R2: 31.97; R3: 31.47; R4: 31.72; R5: 31.91; R6: 31.64; R7: 31.15; R8: 31.19 |  |  |  | OK | OK | 0.461
2303W | 2022-01-14 | 2 | 3W | CUMNSN | O | CY221206030 | C1 | 1.52 | 1.5276 | 1.5154 | 1.502 | 1.525 | 1.479 | 1.5326 | 1.4864 | R1: 1.525; R2: 1.523; R3: 1.492; R4: 1.509; R5: 1.509; R6: 1.509; R7: 1.513; R8: 1.52 |  |  |  | OK | OK | 0.286
[39 empty] | . | .0.0000000000000000000000.0...00000.
...................................................................................................................................................................................................................................................................................................